## Sheet1
Sample #1 |  | Sample #2 |  | Sample #3 |  | Sample #4 |  | Sample #5 |  | Sample #6 |  | Sample #7 |  | Sample #8
E /mV | I /uA | E /mV | I /uA | E /mV | I /uA | E /mV | I /uA | E /mV | I /uA | E /mV | I /uA | E /mV | I /uA | E /mV | I /uA
-663.037 | -17298.5 | -660.887 | -16870 | -682.205 | -5641.73 | -683.364 | -6718.33 | -675.96 | -1761.37 | -669.974 | -251.818 | -660.287 | -93.776 | -641.386 | -121.243
-662.037 | -17186.4 | -659.887 | -16750.3 | -681.205 | -5462.04 | -682.364 | -6575.5 | -674.96 | -1729.32 | -668.974 | -245.594 | -659.287 | -92.106 | -640.386 | -119.527
-661.037 | -16894.6 | -658.887 | -16622.8 | -680.205 | -5405.21 | -681.364 | -6444.96 | -673.96 | -1693.07 | -667.974 | -239.993 | -658.287 | -90.606 | -639.386 | -117.872
-660.037 | -16682.7 | -657.887 | -16470.7 | -679.205 | -5219.38 | -680.364 | -6340.52 | -672.96 | -1662.41 | -666.974 | -234.703 | -657.287 | -89.044 | -638.386 | -116.325
-659.037 | -16456.9 | -656.887 | -16295.7 | -678.205 | -5199.41 | -679.364 | -6228.41 | -671.96 | -1630.67 | -665.974 | -229.88 | -656.287 | -87.698 | -637.386 | -114.856
-658.037 | -16343.3 | -655.887 | -16148.2 | -677.205 | -5042.76 | -678.364 | -6104.01 | -670.96 | -1601.27 | -664.974 | -224.745 | -655.287 | -86.523 | -636.386 | -113.495
-657.037 | -16071.4 | -654.887 | -15968.5 | -676.205 | -4906.07 | -677.364 | -6007.25 | -669.96 | -1566.73 | -663.974 | -220.233 | -654.287 | -85.193 | -635.386 | -112.211
-656.037 | -15988.5 | -653.887 | -15796.5 | -675.205 | -4912.22 | -676.364 | -5904.35 | -668.96 | -1542.3 | -662.974 | -215.41 | -653.287 | -84.002 | -634.386 | -111.19
-655.037 | -15759.7 | -652.887 | -15615.3 | -674.205 | -4743.28 | -675.364 | -5792.24 | -667.96 | -1509.62 | -661.974 | -211.364 | -652.287 | -83.027 | -633.386 | -110.031
-654.037 | -15556.9 | -651.887 | -15466.3 | -673.205 | -4652.67 | -674.364 | -5689.34 | -666.96 | -1479.91 | -660.974 | -207.319 | -651.287 | -82.223 | -632.386 | -108.902
-653.037 | -15494 | -650.887 | -15282 | -672.205 | -4612.73 | -673.364 | -5586.44 | -665.96 | -1451.9 | -659.974 | -203.585 | -650.287 | -81.171 | -631.386 | -107.819
-652.037 | -15317.3 | -649.887 | -15099.3 | -671.205 | -4492.94 | -672.364 | -5482 | -664.96 | -1425.76 | -658.974 | -200.006 | -649.287 | -79.996 | -630.386 | -106.783
-651.037 | -15154.5 | -648.887 | -14924.2 | -670.205 | -4442.26 | -671.364 | -5391.39 | -663.96 | -1398.06 | -657.974 | -195.961 | -648.287 | -79.068 | -629.386 | -105.747
-650.037 | -14888.8 | -647.887 | -14752.2 | -669.205 | -4367 | -670.364 | -5302.31 | -662.96 | -1371.46 | -656.974 | -192.693 | -647.287 | -78.264 | -628.386 | -104.803
-649.037 | -14673.8 | -646.887 | -14603.2 | -668.205 | -4285.61 | -669.364 | -5202.49 | -661.96 | -1349.83 | -655.974 | -189.27 | -646.287 | -77.32 | -627.386 | -103.875
-648.037 | -14465 | -645.887 | -14420.4 | -667.205 | -4210.35 | -668.364 | -5116.48 | -660.96 | -1321.05 | -654.974 | -185.691 | -645.287 | -76.501 | -626.386 | -103.133
-647.037 | -14251.5 | -644.887 | -14205.4 | -666.205 | -4112.06 | -667.364 | -5022.8 | -659.96 | -1299.42 | -653.974 | -182.268 | -644.287 | -75.743 | -625.386 | -102.298
-646.037 | -14082.5 | -643.887 | -14071.8 | -665.205 | -4076.74 | -666.364 | -4939.86 | -658.96 | -1274.06 | -652.974 | -179.157 | -643.287 | -74.877 | -624.386 | -101.447
-645.037 | -13993.5 | -642.887 | -13866 | -664.205 | -3941.59 | -665.364 | -4843.11 | -657.96 | -1250.1 | -651.974 | -176.356 | -642.287 | -74.057 | -623.386 | -100.596
-644.037 | -13746.2 | -641.887 | -13718.6 | -663.205 | -3929.3 | -664.364 | -4767.85 | -656.96 | -1224.73 | -650.974 | -173.244 | -641.287 | -73.531 | -622.386 | -99.761
-643.037 | -13620.3 | -640.887 | -13483.6 | -662.205 | -3809.51 | -663.364 | -4674.17 | -655.96 | -1204.66 | -649.974 | -169.977 | -640.287 | -72.696 | -621.386 | -98.942
-642.037 | -13322.3 | -639.887 | -13334.6 | -661.205 | -3755.75 | -662.364 | -4586.63 | -654.96 | -1185.84 | -648.974 | -167.332 | -639.287 | -72.062 | -620.386 | -98.168
-641.037 | -13073.5 | -638.887 | -13164.1 | -660.205 | -3671.28 | -661.364 | -4496.01 | -653.96 | -1163.9 | -647.974 | -165.153 | -638.287 | -71.273 | -619.386 | -97.349
-640.037 | -12964.5 | -637.887 | -12998.3 | -659.205 | -3637.49 | -660.364 | -4414.61 | -652.96 | -1142.58 | -646.974 | -162.197 | -637.287 | -70.624 | -618.386 | -96.575
-639.037 | -12798.6 | -636.887 | -12832.4 | -658.205 | -3528.45 | -659.364 | -4334.75 | -651.96 | -1118.78 | -645.974 | -159.396 | -636.287 | -69.974 | -617.386 | -95.848
-638.037 | -12712.6 | -635.887 | -12643.5 | -657.205 | -3529.99 | -658.364 | -4253.35 | -650.96 | -1099.02 | -644.974 | -157.218 | -635.287 | -69.124 | -616.386 | -95.261
-637.037 | -12565.2 | -634.887 | -12505.3 | -656.205 | -3437.84 | -657.364 | -4173.49 | -649.96 | -1077.7 | -643.974 | -154.729 | -634.287 | -68.52 | -615.386 | -94.534
-636.037 | -12293.3 | -633.887 | -12331.7 | -655.205 | -3385.62 | -656.364 | -4110.52 | -648.96 | -1057.47 | -642.974 | -152.395 | -633.287 | -67.917 | -614.386 | -93.838
-635.037 | -12093.7 | -632.887 | -12130.5 | -654.205 | -3307.3 | -655.364 | -4022.98 | -647.96 | -1041.6 | -641.974 | -149.75 | -632.287 | -67.314 | -613.386 | -93.127
-634.037 | -12023 | -631.887 | -11966.2 | -653.205 | -3270.44 | -654.364 | -3943.12 | -646.96 | -1022.78 | -640.974 | -147.727 | -631.287 | -66.726 | -612.386 | -92.446
-633.037 | -11871 | -630.887 | -11798.8 | -652.205 | -3179.82 | -653.364 | -3863.26 | -645.96 | -1004.57 | -639.974 | -145.549 | -630.287 | -65.922 | -611.386 | -91.75
-632.037 | -11671.3 | -629.887 | -11617.6 | -651.205 | -3112.25 | -652.364 | -3798.75 | -644.96 | -987.924 | -638.974 | -143.059 | -629.287 | -65.536 | -610.386 | -91.116
-631.037 | -11488.6 | -628.887 | -11491.6 | -650.205 | -3087.67 | -651.364 | -3731.18 | -643.96 | -970.809 | -637.974 | -140.881 | -628.287 | -64.917 | -609.386 | -90.482
-630.037 | -11267.4 | -627.887 | -11255.1 | -649.205 | -2958.67 | -650.364 | -3660.53 | -642.96 | -951.515 | -636.974 | -139.014 | -627.287 | -64.252 | -608.386 | -89.848
-629.037 | -11201.4 | -626.887 | -11098.5 | -648.205 | -2954.06 | -649.364 | -3585.28 | -641.96 | -934.4 | -635.974 | -136.68 | -626.287 | -63.803 | -607.386 | -89.198
-628.037 | -11072.4 | -625.887 | -10952.6 | -647.205 | -2889.55 | -648.364 | -3522.31 | -640.96 | -918.996 | -634.974 | -134.657 | -625.287 | -63.324 | -606.386 | -88.595
-627.037 | -10760.6 | -624.887 | -10777.5 | -646.205 | -2843.48 | -647.364 | -3450.13 | -639.96 | -906.393 | -633.974 | -133.101 | -624.287 | -62.875 | -605.386 | -87.961
-626.037 | -10628.5 | -623.887 | -10616.2 | -645.205 | -2789.73 | -646.364 | -3390.23 | -638.96 | -893.635 | -632.974 | -130.768 | -623.287 | -62.195 | -604.386 | -87.373
-625.037 | -10519.5 | -622.887 | -10470.3 | -644.205 | -2746.72 | -645.364 | -3314.97 | -637.96 | -881.654 | -631.974 | -129.056 | -622.287 | -61.561 | -603.386 | -86.77
-624.037 | -10342.8 | -621.887 | -10296.8 | -643.205 | -2709.86 | -644.364 | -3259.68 | -636.96 | -876.831 | -630.974 | -127.189 | -621.287 | -61.252 | -602.386 | -86.151
-623.037 | -10263 | -620.887 | -10158.5 | -642.205 | -2626.93 | -643.364 | -3193.65 | -635.96 | -865.162 | -629.974 | -125.322 | -620.287 | -60.757 | -601.386 | -85.548
-622.037 | -10060.3 | -619.887 | -9995.75 | -641.205 | -2611.57 | -642.364 | -3136.82 | -634.96 | -855.67 | -628.974 | -123.455 | -619.287 | -60.153 | -600.386 | -84.976
-621.037 | -9926.64 | -618.887 | -9829.89 | -640.205 | -2553.21 | -641.364 | -3078.46 | -633.96 | -842.912 | -627.974 | -122.054 | -618.287 | -59.674 | -599.386 | -84.388
-620.037 | -9728.52 | -617.887 | -9707.02 | -639.205 | -2470.28 | -640.364 | -3013.96 | -632.96 | -830.153 | -626.974 | -120.187 | -617.287 | -59.164 | -598.386 | -83.816
-619.037 | -9510.44 | -616.887 | -9541.15 | -638.205 | -2477.96 | -639.364 | -2957.13 | -631.96 | -818.951 | -625.974 | -118.787 | -616.287 | -58.746 | -597.386 | -83.275
-618.037 | -9366.07 | -615.887 | -9376.82 | -637.205 | -2388.88 | -638.364 | -2909.52 | -630.96 | -812.883 | -624.974 | -117.075 | -615.287 | -58.344 | -596.386 | -82.718
-617.037 | -9247.81 | -614.887 | -9243.21 | -636.205 | -2375.06 | -637.364 | -2849.62 | -629.96 | -803.236 | -623.974 | -115.364 | -614.287 | -57.756 | -595.386 | -82.192
-616.037 | -9094.23 | -613.887 | -9100.37 | -635.205 | -2322.84 | -636.364 | -2789.73 | -628.96 | -792.5 | -622.974 | -113.964 | -613.287 | -57.323 | -594.386 | -81.635
-615.037 | -8891.5 | -612.887 | -8954.47 | -634.205 | -2232.23 | -635.364 | -2743.65 | -627.96 | -779.586 | -621.974 | -112.096 | -612.287 | -56.844 | -593.386 | -81.063
-614.037 | -8765.57 | -611.887 | -8780.93 | -633.205 | -2250.66 | -634.364 | -2682.22 | -626.96 | -766.983 | -620.974 | -110.852 | -611.287 | -56.488 | -592.386 | -80.522
-613.037 | -8593.56 | -610.887 | -8635.02 | -632.205 | -2201.51 | -633.364 | -2631.54 | -625.96 | -756.247 | -619.974 | -109.14 | -610.287 | -55.978 | -591.386 | -79.996
-612.037 | -8596.63 | -609.887 | -8501.41 | -631.205 | -2150.83 | -632.364 | -2571.64 | -624.96 | -741.31 | -618.974 | -107.584 | -609.287 | -55.56 | -590.386 | -79.439
-611.037 | -8409.26 | -608.887 | -8357.04 | -630.205 | -2117.04 | -631.364 | -2525.57 | -623.96 | -729.485 | -617.974 | -106.651 | -608.287 | -55.22 | -589.386 | -78.898
-610.037 | -8277.18 | -607.887 | -8234.18 | -629.205 | -2083.25 | -630.364 | -2477.96 | -622.96 | -716.416 | -616.974 | -105.25 | -607.287 | -54.663 | -588.386 | -78.372
-609.037 | -8171.21 | -606.887 | -8091.35 | -628.205 | -2049.47 | -629.364 | -2419.6 | -621.96 | -701.012 | -615.974 | -103.85 | -606.287 | -54.307 | -587.386 | -77.831
-608.037 | -8028.38 | -605.887 | -7943.91 | -627.205 | -2015.68 | -628.364 | -2367.38 | -620.96 | -688.72 | -614.974 | -102.605 | -605.287 | -53.998 | -586.386 | -77.305
-607.037 | -7844.08 | -604.887 | -7819.51 | -626.205 | -1951.17 | -627.364 | -2321.3 | -619.96 | -678.451 | -613.974 | -101.361 | -604.287 | -53.581 | -585.386 | -76.795
-606.037 | -7690.5 | -603.887 | -7695.11 | -625.205 | -1961.92 | -626.364 | -2276.77 | -618.96 | -666.159 | -612.974 | -100.116 | -603.287 | -53.101 | -584.386 | -76.269
-605.037 | -7520.03 | -602.887 | -7567.64 | -624.205 | -1906.64 | -625.364 | -2226.08 | -617.96 | -654.179 | -611.974 | -98.871 | -602.287 | -52.714 | -583.386 | -75.743
-604.037 | -7392.55 | -601.887 | -7417.13 | -623.205 | -1868.24 | -624.364 | -2175.4 | -616.96 | -642.043 | -610.974 | -97.315 | -601.287 | -52.281 | -582.386 | -75.217
-603.037 | -7321.91 | -600.887 | -7297.33 | -622.205 | -1822.17 | -623.364 | -2127.79 | -615.96 | -632.707 | -609.974 | -96.071 | -600.287 | -51.91 | -581.386 | -74.691
-602.037 | -7183.68 | -599.887 | -7165.25 | -621.205 | -1820.63 | -622.364 | -2089.4 | -614.96 | -619.326 | -608.974 | -94.67 | -599.287 | -51.524 | -580.386 | -74.181
-601.037 | -7037.78 | -598.887 | -7042.39 | -620.205 | -1753.05 | -621.364 | -2049.47 | -613.96 | -609.991 | -607.974 | -93.425 | -598.287 | -51.199 | -579.386 | -73.64
-600.037 | -6950.24 | -597.887 | -6937.95 | -619.205 | -1736.16 | -620.364 | -2003.39 | -612.96 | -601.122 | -606.974 | -92.492 | -597.287 | -50.843 | -578.386 | -73.16
-599.037 | -6769.01 | -596.887 | -6796.66 | -618.205 | -1688.55 | -619.364 | -1966.53 | -611.96 | -587.43 | -605.974 | -91.403 | -596.287 | -50.441 | -577.386 | -72.619
-598.037 | -6636.93 | -595.887 | -6658.44 | -617.205 | -1637.87 | -618.364 | -1928.14 | -610.96 | -577.316 | -604.974 | -90.158 | -595.287 | -50.085 | -576.386 | -72.124
-597.037 | -6515.6 | -594.887 | -6549.39 | -616.205 | -1608.69 | -617.364 | -1886.67 | -609.96 | -566.736 | -603.974 | -88.913 | -594.287 | -49.76 | -575.386 | -71.598
-596.037 | -6385.06 | -593.887 | -6431.14 | -615.205 | -1568.76 | -616.364 | -1845.2 | -608.96 | -558.179 | -602.974 | -87.824 | -593.287 | -49.405 | -574.386 | -71.103
-595.037 | -6265.27 | -592.887 | -6292.91 | -614.205 | -1553.4 | -615.364 | -1806.81 | -607.96 | -546.509 | -601.974 | -86.735 | -592.287 | -49.049 | -573.386 | -70.577
-594.037 | -6220.73 | -591.887 | -6225.34 | -613.205 | -1498.11 | -614.364 | -1763.8 | -606.96 | -536.396 | -600.974 | -85.49 | -591.287 | -48.631 | -572.386 | -70.067
-593.037 | -6094.79 | -590.887 | -6090.18 | -612.205 | -1507.32 | -613.364 | -1723.87 | -605.96 | -528.149 | -599.974 | -84.401 | -590.287 | -48.399 | -571.386 | -69.557
-592.037 | -5970.39 | -589.887 | -5993.43 | -611.205 | -1458.18 | -612.364 | -1693.16 | -604.96 | -517.569 | -598.974 | -83.623 | -589.287 | -48.044 | -570.386 | -69.062
-591.037 | -5859.81 | -588.887 | -5892.07 | -610.205 | -1418.25 | -611.364 | -1647.08 | -603.96 | -508.545 | -597.974 | -82.534 | -588.287 | -47.673 | -569.386 | -68.536
-590.037 | -5815.27 | -587.887 | -5763.06 | -609.205 | -1390.6 | -610.364 | -1619.44 | -602.96 | -499.209 | -596.974 | -81.134 | -587.287 | -47.286 | -568.386 | -68.026
-589.037 | -5713.91 | -586.887 | -5658.62 | -608.205 | -1409.03 | -609.364 | -1581.04 | -601.96 | -491.585 | -595.974 | -80.2 | -586.287 | -46.992 | -567.386 | -67.515
-588.037 | -5578.76 | -585.887 | -5589.51 | -607.205 | -1355.28 | -608.364 | -1545.72 | -600.96 | -483.028 | -594.974 | -78.955 | -585.287 | -46.621 | -566.386 | -67.005
-587.037 | -5440.54 | -584.887 | -5463.57 | -606.205 | -1327.63 | -607.364 | -1510.4 | -599.96 | -472.759 | -593.974 | -78.489 | -584.287 | -46.296 | -565.386 | -66.479
-586.037 | -5356.07 | -583.887 | -5342.24 | -605.205 | -1319.96 | -606.364 | -1478.14 | -598.96 | -465.913 | -592.974 | -77.555 | -583.287 | -45.987 | -564.386 | -65.969
-585.037 | -5273.13 | -582.887 | -5257.78 | -604.205 | -1283.1 | -605.364 | -1442.82 | -597.96 | -458.133 | -591.974 | -76.31 | -582.287 | -45.585 | -563.386 | -65.458
-584.037 | -5142.59 | -581.887 | -5148.73 | -603.205 | -1243.16 | -604.364 | -1412.1 | -596.96 | -449.575 | -590.974 | -75.066 | -581.287 | -45.229 | -562.386 | -64.948
-583.037 | -5033.55 | -580.887 | -5045.83 | -602.205 | -1235.49 | -603.364 | -1381.39 | -595.96 | -441.796 | -589.974 | -74.132 | -580.287 | -44.966 | -561.386 | -64.437
-582.037 | -4926.04 | -579.887 | -4956.76 | -601.205 | -1210.91 | -602.364 | -1349.14 | -594.96 | -435.105 | -588.974 | -73.199 | -579.287 | -44.595 | -560.386 | -63.943
-581.037 | -4809.32 | -578.887 | -4841.57 | -600.205 | -1186.34 | -601.364 | -1318.42 | -593.96 | -427.948 | -587.974 | -72.421 | -578.287 | -44.239 | -559.386 | -63.432
-580.037 | -4757.1 | -577.887 | -4755.57 | -599.205 | -1181.73 | -600.364 | -1289.24 | -592.96 | -419.702 | -586.974 | -71.487 | -577.287 | -43.961 | -558.386 | -62.953
-579.037 | -4661.88 | -576.887 | -4683.38 | -598.205 | -1138.73 | -599.364 | -1260.06 | -591.96 | -413.478 | -585.974 | -70.709 | -576.287 | -43.59 | -557.386 | -62.427
-578.037 | -4612.73 | -575.887 | -4588.16 | -597.205 | -1106.48 | -598.364 | -1230.88 | -590.96 | -404.921 | -584.974 | -69.776 | -575.287 | -43.265 | -556.386 | -61.932
-577.037 | -4502.16 | -574.887 | -4497.55 | -596.205 | -1095.73 | -597.364 | -1203.23 | -589.96 | -397.919 | -583.974 | -68.842 | -574.287 | -42.971 | -555.386 | -61.406
-576.037 | -4411.54 | -573.887 | -4396.19 | -595.205 | -1063.47 | -596.364 | -1175.59 | -588.96 | -391.54 | -582.974 | -67.908 | -573.287 | -42.6 | -554.386 | -60.927
-575.037 | -4313.25 | -572.887 | -4304.04 | -594.205 | -1052.72 | -595.364 | -1151.02 | -587.96 | -384.849 | -581.974 | -66.975 | -572.287 | -42.275 | -553.386 | -60.385
-574.037 | -4205.74 | -571.887 | -4230.32 | -593.205 | -1029.69 | -594.364 | -1126.44 | -586.96 | -375.98 | -580.974 | -65.886 | -571.287 | -41.919 | -552.386 | -59.891
-573.037 | -4125.88 | -570.887 | -4133.56 | -592.205 | -1005.11 | -593.364 | -1098.8 | -585.96 | -368.356 | -579.974 | -65.419 | -570.287 | -41.564 | -551.386 | -59.349
-572.037 | -4047.56 | -569.887 | -4049.09 | -591.205 | -969.79 | -592.364 | -1075.76 | -584.96 | -363.533 | -578.974 | -64.641 | -569.287 | -41.208 | -550.386 | -58.839
-571.037 | -3990.73 | -568.887 | -3970.77 | -590.205 | -979.005 | -591.364 | -1051.19 | -583.96 | -357.154 | -577.974 | -63.552 | -568.287 | -40.899 | -549.386 | -58.298
-570.037 | -3895.51 | -567.887 | -3889.37 | -589.205 | -949.825 | -590.364 | -1023.54 | -582.96 | -351.553 | -576.974 | -62.929 | -567.287 | -40.543 | -548.386 | -57.787
-569.037 | -3800.29 | -566.887 | -3807.97 | -588.205 | -931.395 | -589.364 | -1000.51 | -581.96 | -344.706 | -575.974 | -62.307 | -566.287 | -40.218 | -547.386 | -57.261
-568.037 | -3692.78 | -565.887 | -3732.71 | -587.205 | -893 | -588.364 | -980.541 | -580.96 | -339.728 | -574.974 | -61.374 | -565.287 | -39.893 | -546.386 | -56.736
-567.037 | -3623.67 | -564.887 | -3651.32 | -586.205 | -874.57 | -587.364 | -957.504 | -579.96 | -331.948 | -573.974 | -60.751 | -564.287 | -39.553 | -545.386 | -56.21
-566.037 | -3579.13 | -563.887 | -3577.6 | -585.205 | -877.642 | -586.364 | -940.61 | -578.96 | -324.635 | -572.974 | -59.818 | -563.287 | -39.182 | -544.386 | -55.699
-565.037 | -3508.49 | -562.887 | -3497.74 | -584.205 | -846.926 | -585.364 | -911.43 | -577.96 | -319.345 | -571.974 | -58.884 | -562.287 | -38.826 | -543.386 | -55.173
-564.037 | -3428.62 | -561.887 | -3424.02 | -583.205 | -828.496 | -584.364 | -888.392 | -576.96 | -312.966 | -570.974 | -58.262 | -561.287 | -38.455 | -542.386 | -54.648
-563.037 | -3351.83 | -560.887 | -3350.3 | -582.205 | -817.745 | -583.364 | -869.963 | -575.96 | -309.387 | -569.974 | -57.639 | -560.287 | -38.13 | -541.386 | -54.106
-562.037 | -3290.4 | -559.887 | -3282.72 | -581.205 | -788.565 | -582.364 | -851.533 | -574.96 | -304.408 | -568.974 | -56.861 | -559.287 | -37.728 | -540.386 | -53.565
-561.037 | -3244.33 | -558.887 | -3215.15 | -580.205 | -782.421 | -581.364 | -833.103 | -573.96 | -298.962 | -567.974 | -56.083 | -558.287 | -37.388 | -539.386 | -53.039
-560.037 | -3192.11 | -557.887 | -3138.36 | -579.205 | -763.992 | -580.364 | -813.138 | -572.96 | -293.05 | -566.974 | -55.305 | -557.287 | -37.048 | -538.386 | -52.498
-559.037 | -3107.64 | -556.887 | -3073.85 | -578.205 | -722.525 | -579.364 | -791.636 | -571.96 | -286.048 | -565.974 | -54.528 | -556.287 | -36.676 | -537.386 | -51.972
-558.037 | -3040.06 | -555.887 | -3018.56 | -577.205 | -744.026 | -578.364 | -774.742 | -570.96 | -279.825 | -564.974 | -54.061 | -555.287 | -36.321 | -536.386 | -51.415
-557.037 | -2972.49 | -554.887 | -2952.52 | -576.205 | -717.917 | -577.364 | -754.777 | -569.96 | -275.312 | -563.974 | -53.283 | -554.287 | -35.98 | -535.386 | -50.889
-556.037 | -2904.91 | -553.887 | -2888.02 | -575.205 | -708.703 | -576.364 | -739.419 | -568.96 | -270.8 | -562.974 | -52.505 | -553.287 | -35.609 | -534.386 | -50.333
-555.037 | -2840.41 | -552.887 | -2812.76 | -574.205 | -676.45 | -575.364 | -722.525 | -567.96 | -265.51 | -561.974 | -51.727 | -552.287 | -35.269 | -533.386 | -49.776
-554.037 | -2798.94 | -551.887 | -2759.01 | -573.205 | -665.7 | -574.364 | -701.023 | -566.96 | -259.598 | -560.974 | -50.793 | -551.287 | -34.882 | -532.386 | -49.25
-553.037 | -2742.12 | -550.887 | -2703.72 | -572.205 | -665.7 | -573.364 | -684.13 | -565.96 | -256.175 | -559.974 | -50.015 | -550.287 | -34.496 | -531.386 | -48.693
-552.037 | -2683.76 | -549.887 | -2642.29 | -571.205 | -647.27 | -572.364 | -670.307 | -564.96 | -250.107 | -558.974 | -49.393 | -549.287 | -34.125 | -530.386 | -48.183
-551.037 | -2619.25 | -548.887 | -2588.54 | -570.205 | -625.769 | -571.364 | -654.949 | -563.96 | -244.661 | -557.974 | -48.57 | -548.287 | -33.769 | -529.386 | -47.611
-550.037 | -2554.75 | -547.887 | -2516.35 | -569.205 | -608.875 | -570.364 | -636.519 | -562.96 | -239.837 | -556.974 | -47.858 | -547.287 | -33.398 | -528.386 | -47.069
-549.037 | -2502.53 | -546.887 | -2464.13 | -568.205 | -601.196 | -569.364 | -622.697 | -561.96 | -234.859 | -555.974 | -47.1 | -546.287 | -33.026 | -527.386 | -46.497
-548.037 | -2467.21 | -545.887 | -2405.77 | -567.205 | -590.445 | -568.364 | -608.875 | -560.96 | -231.902 | -554.974 | -46.466 | -545.287 | -32.655 | -526.386 | -45.956
-547.037 | -2410.38 | -544.887 | -2350.48 | -566.205 | -576.623 | -567.364 | -590.445 | -559.96 | -227.546 | -553.974 | -45.739 | -544.287 | -32.284 | -525.386 | -45.399
-546.037 | -2356.63 | -543.887 | -2304.41 | -565.205 | -558.193 | -566.364 | -578.159 | -558.96 | -222.878 | -552.974 | -45.074 | -543.287 | -31.913 | -524.386 | -44.827
-545.037 | -2287.52 | -542.887 | -2256.8 | -564.205 | -545.907 | -565.364 | -567.408 | -557.96 | -217.899 | -551.974 | -44.471 | -542.287 | -31.542 | -523.386 | -44.27
-544.037 | -2227.62 | -541.887 | -2193.83 | -563.205 | -525.941 | -564.364 | -548.978 | -556.96 | -213.231 | -550.974 | -43.899 | -541.287 | -31.124 | -522.386 | -43.713
-543.037 | -2196.9 | -540.887 | -2144.69 | -562.205 | -539.763 | -563.364 | -538.227 | -555.96 | -209.186 | -549.974 | -43.203 | -540.287 | -30.753 | -521.386 | -43.141
-542.037 | -2138.54 | -539.887 | -2097.08 | -561.205 | -512.119 | -562.364 | -524.405 | -554.96 | -204.829 | -548.974 | -42.522 | -539.287 | -30.366 | -520.386 | -42.569
-541.037 | -2080.18 | -538.887 | -2052.54 | -560.205 | -505.975 | -561.364 | -507.511 | -553.96 | -199.85 | -547.974 | -41.827 | -538.287 | -29.98 | -519.386 | -41.966
-540.037 | -2049.47 | -537.887 | -1998.78 | -559.205 | -479.867 | -560.364 | -496.761 | -552.96 | -196.116 | -546.974 | -41.1 | -537.287 | -29.593 | -518.386 | -41.409
-539.037 | -1994.18 | -536.887 | -1954.25 | -558.205 | -479.867 | -559.364 | -482.938 | -551.96 | -193.315 | -545.974 | -40.419 | -536.287 | -29.191 | -517.386 | -40.837
-538.037 | -1949.64 | -535.887 | -1911.24 | -557.205 | -468.869 | -558.364 | -470.652 | -550.96 | -189.27 | -544.974 | -39.708 | -535.287 | -28.804 | -516.386 | -40.28
-537.037 | -1895.88 | -534.887 | -1849.81 | -556.205 | -454.243 | -557.364 | -471.669 | -549.96 | -185.536 | -543.974 | -39.12 | -534.287 | -28.433 | -515.386 | -39.692
-536.037 | -1846.74 | -533.887 | -1811.41 | -555.205 | -464.823 | -556.364 | -458.289 | -548.96 | -181.335 | -542.974 | -38.486 | -533.287 | -28.046 | -514.386 | -39.12
-535.037 | -1794.52 | -532.887 | -1769.95 | -554.205 | -441.018 | -555.364 | -448.953 | -547.96 | -176.667 | -541.974 | -37.805 | -532.287 | -27.675 | -513.386 | -38.548
-534.037 | -1749.98 | -531.887 | -1722.34 | -553.205 | -432.305 | -554.364 | -436.506 | -546.96 | -173.089 | -540.974 | -37.218 | -531.287 | -27.304 | -512.386 | -37.991
-533.037 | -1708.52 | -530.887 | -1679.34 | -552.205 | -420.169 | -553.364 | -427.17 | -545.96 | -169.666 | -539.974 | -36.568 | -530.287 | -26.964 | -511.386 | -37.434
-532.037 | -1667.05 | -529.887 | -1644.01 | -551.205 | -408.499 | -552.364 | -415.812 | -544.96 | -165.62 | -538.974 | -35.903 | -529.287 | -26.577 | -510.386 | -36.862
-531.037 | -1633.26 | -528.887 | -1607.15 | -550.205 | -403.209 | -551.364 | -403.52 | -543.96 | -162.197 | -537.974 | -35.377 | -528.287 | -26.144 | -509.386 | -36.274
-530.037 | -1596.4 | -527.887 | -1559.54 | -549.205 | -392.162 | -550.364 | -392.473 | -542.96 | -158.152 | -536.974 | -34.743 | -527.287 | -25.68 | -508.386 | -35.718
-529.037 | -1554.93 | -526.887 | -1521.15 | -548.205 | -376.603 | -549.364 | -382.982 | -541.96 | -154.884 | -535.974 | -34.125 | -526.287 | -25.294 | -507.386 | -35.161
-528.037 | -1510.4 | -525.887 | -1485.82 | -547.205 | -361.977 | -548.364 | -371.624 | -540.96 | -151.617 | -534.974 | -33.521 | -525.287 | -24.876 | -506.386 | -34.604
-527.037 | -1467.39 | -524.887 | -1441.28 | -546.205 | -353.264 | -547.364 | -376.136 | -539.96 | -148.661 | -533.974 | -32.903 | -524.287 | -24.489 | -505.386 | -33.97
-526.037 | -1421.32 | -523.887 | -1405.96 | -545.205 | -350.308 | -546.364 | -379.87 | -538.96 | -145.082 | -532.974 | -32.331 | -523.287 | -24.056 | -504.386 | -33.444
-525.037 | -1390.6 | -522.887 | -1362.96 | -544.205 | -349.063 | -545.364 | -376.447 | -537.96 | -141.97 | -531.974 | -31.727 | -522.287 | -23.67 | -503.386 | -32.887
-524.037 | -1369.1 | -521.887 | -1333.78 | -543.205 | -335.215 | -544.364 | -364.467 | -536.96 | -138.236 | -530.974 | -31.124 | -521.287 | -23.268 | -502.386 | -32.3
-523.037 | -1336.85 | -520.887 | -1292.31 | -542.205 | -329.147 | -543.364 | -356.065 | -535.96 | -135.591 | -529.974 | -30.506 | -520.287 | -22.85 | -501.386 | -31.727
-522.037 | -1295.38 | -519.887 | -1264.67 | -541.205 | -316.078 | -542.364 | -347.507 | -534.96 | -133.101 | -528.974 | -29.887 | -519.287 | -22.448 | -500.386 | -31.171
-521.037 | -1261.59 | -518.887 | -1229.34 | -540.205 | -305.031 | -541.364 | -335.682 | -533.96 | -129.523 | -527.974 | -29.33 | -518.287 | -22.046 | -499.386 | -30.598
-520.037 | -1224.74 | -517.887 | -1198.63 | -539.205 | -301.452 | -540.364 | -328.836 | -532.96 | -126.1 | -526.974 | -28.789 | -517.287 | -21.628 | -498.386 | -30.011
-519.037 | -1198.63 | -516.887 | -1160.23 | -538.205 | -290.56 | -539.364 | -317.945 | -531.96 | -123.299 | -525.974 | -28.201 | -516.287 | -21.211 | -497.386 | -29.438
-518.037 | -1169.45 | -515.887 | -1132.59 | -537.205 | -278.269 | -538.364 | -311.254 | -530.96 | -120.032 | -524.974 | -27.598 | -515.287 | -20.809 | -496.386 | -28.851
-517.037 | -1131.05 | -514.887 | -1100.33 | -536.205 | -280.914 | -537.364 | -304.097 | -529.96 | -116.92 | -523.974 | -27.026 | -514.287 | -20.406 | -495.386 | -28.294
-516.037 | -1097.26 | -513.887 | -1074.23 | -535.205 | -270.178 | -536.364 | -294.606 | -528.96 | -114.43 | -522.974 | -26.454 | -513.287 | -20.004 | -494.386 | -27.737
-515.037 | -1068.08 | -512.887 | -1041.97 | -534.205 | -260.998 | -535.364 | -286.515 | -527.96 | -111.474 | -521.974 | -25.928 | -512.287 | -19.602 | -493.386 | -27.165
-514.037 | -1034.29 | -511.887 | -1006.65 | -533.205 | -249.329 | -534.364 | -277.958 | -526.96 | -108.829 | -520.974 | -25.371 | -511.287 | -19.246 | -492.386 | -26.593
-513.037 | -998.971 | -510.887 | -985.149 | -532.205 | -242.949 | -533.364 | -269.089 | -525.96 | -106.028 | -519.974 | -24.783 | -510.287 | -18.875 | -491.386 | -26.02
-512.037 | -971.326 | -509.887 | -955.968 | -531.205 | -234.392 | -532.364 | -261.154 | -524.96 | -103.383 | -518.974 | -24.196 | -509.287 | -18.427 | -490.386 | -25.448
-511.037 | -942.146 | -508.887 | -931.395 | -530.205 | -230.346 | -531.364 | -253.374 | -523.96 | -100.271 | -517.974 | -23.608 | -508.287 | -18.009 | -489.386 | -24.861
-510.037 | -911.43 | -507.887 | -900.679 | -529.205 | -227.39 | -530.364 | -246.528 | -522.96 | -97.782 | -516.974 | -23.02 | -507.287 | -17.514 | -488.386 | -24.288
-509.037 | -886.857 | -506.887 | -869.963 | -528.205 | -221.478 | -529.364 | -237.037 | -521.96 | -95.759 | -515.974 | -22.494 | -506.287 | -17.081 | -487.386 | -23.701
-508.037 | -860.748 | -505.887 | -848.461 | -527.205 | -212.298 | -528.364 | -228.324 | -520.96 | -92.336 | -514.974 | -21.938 | -505.287 | -16.695 | -486.386 | -23.144
-507.037 | -836.175 | -504.887 | -823.888 | -526.205 | -202.962 | -527.364 | -222.878 | -519.96 | -89.536 | -513.974 | -21.381 | -504.287 | -16.277 | -485.386 | -22.556
-506.037 | -808.53 | -503.887 | -796.244 | -525.205 | -193.004 | -526.364 | -210.431 | -518.96 | -86.891 | -512.974 | -20.793 | -503.287 | -15.844 | -484.386 | -21.984
-505.037 | -783.957 | -502.887 | -773.207 | -524.205 | -187.092 | -525.364 | -203.74 | -517.96 | -84.557 | -511.974 | -20.236 | -502.287 | -15.426 | -483.386 | -21.427
-504.037 | -757.848 | -501.887 | -750.169 | -523.205 | -181.646 | -524.364 | -198.45 | -516.96 | -81.912 | -510.974 | -19.664 | -501.287 | -14.993 | -482.386 | -20.824
-503.037 | -731.74 | -500.887 | -727.132 | -522.205 | -173.866 | -523.364 | -189.892 | -515.96 | -79.422 | -509.974 | -19.138 | -500.287 | -14.576 | -481.386 | -20.236
-502.037 | -713.31 | -499.887 | -704.095 | -521.205 | -174.956 | -522.364 | -183.824 | -514.96 | -77.4 | -508.974 | -18.52 | -499.287 | -14.127 | -480.386 | -19.664
-501.037 | -687.201 | -498.887 | -681.058 | -520.205 | -169.51 | -521.364 | -176.512 | -513.96 | -75.377 | -507.974 | -17.901 | -498.287 | -13.71 | -479.386 | -19.092
-500.037 | -662.628 | -497.887 | -654.949 | -519.205 | -163.131 | -520.364 | -171.066 | -512.96 | -74.288 | -506.974 | -17.344 | -497.287 | -13.277 | -478.386 | -18.504
-499.037 | -638.055 | -496.887 | -631.912 | -518.205 | -158.152 | -519.364 | -164.531 | -511.96 | -70.865 | -505.974 | -16.803 | -496.287 | -12.844 | -477.386 | -17.916
-498.037 | -618.09 | -495.887 | -611.946 | -517.205 | -150.217 | -518.364 | -159.552 | -510.96 | -68.531 | -504.974 | -16.169 | -495.287 | -12.38 | -476.386 | -17.344
-497.037 | -593.517 | -494.887 | -591.981 | -516.205 | -142.593 | -517.364 | -152.706 | -509.96 | -66.041 | -503.974 | -15.643 | -494.287 | -11.962 | -475.386 | -16.772
-496.037 | -572.015 | -493.887 | -572.015 | -515.205 | -136.213 | -516.364 | -146.949 | -508.96 | -63.863 | -502.974 | -15.102 | -493.287 | -11.545 | -474.386 | -16.2
-495.037 | -550.514 | -492.887 | -550.514 | -514.205 | -128.9 | -515.364 | -143.059 | -507.96 | -61.062 | -501.974 | -14.591 | -492.287 | -11.127 | -473.386 | -15.612
-494.037 | -532.084 | -491.887 | -533.62 | -513.205 | -122.366 | -514.364 | -135.435 | -506.96 | -59.04 | -500.974 | -14.081 | -491.287 | -10.694 | -472.386 | -15.024
-493.037 | -510.583 | -490.887 | -512.119 | -512.205 | -117.387 | -513.364 | -129.834 | -505.96 | -56.706 | -499.974 | -13.555 | -490.287 | -10.276 | -471.386 | -14.421
-492.037 | -490.617 | -489.887 | -493.689 | -511.205 | -113.186 | -512.364 | -125.166 | -504.96 | -54.528 | -498.974 | -13.029 | -489.287 | -9.828 | -470.386 | -13.818
-491.037 | -470.652 | -488.887 | -473.723 | -510.205 | -111.785 | -511.364 | -119.565 | -503.96 | -52.505 | -497.974 | -12.488 | -488.287 | -9.426 | -469.386 | -13.23
-490.037 | -450.686 | -487.887 | -456.829 | -509.205 | -107.118 | -510.364 | -114.43 | -502.96 | -50.638 | -496.974 | -11.947 | -487.287 | -8.931 | -468.386 | -12.658
-489.037 | -445.53 | -486.887 | -449.731 | -508.205 | -101.827 | -509.364 | -108.985 | -501.96 | -50.482 | -495.974 | -11.436 | -486.287 | -8.513 | -467.386 | -12.07
-488.037 | -426.392 | -485.887 | -431.994 | -507.205 | -96.693 | -508.364 | -103.539 | -500.96 | -46.748 | -494.974 | -10.895 | -485.287 | -8.065 | -466.386 | -11.498
-487.037 | -406.943 | -484.887 | -414.723 | -506.205 | -91.247 | -507.364 | -98.56 | -499.96 | -44.725 | -493.974 | -10.369 | -484.287 | -7.647 | -465.386 | -10.864
-486.037 | -388.428 | -483.887 | -399.786 | -505.205 | -85.179 | -506.364 | -94.203 | -498.96 | -42.321 | -492.974 | -9.843 | -483.287 | -7.199 | -464.386 | -10.245
-485.037 | -369.912 | -482.887 | -383.76 | -504.205 | -81.601 | -505.364 | -89.38 | -497.96 | -40.527 | -491.974 | -9.333 | -482.287 | -6.766 | -463.386 | -9.673
-484.037 | -351.864 | -481.887 | -366.023 | -503.205 | -77.555 | -504.364 | -84.246 | -496.96 | -38.61 | -490.974 | -8.792 | -481.287 | -6.317 | -462.386 | -9.054
-483.037 | -335.682 | -480.887 | -347.663 | -502.205 | -73.199 | -503.364 | -78.644 | -495.96 | -36.707 | -489.974 | -8.25 | -480.287 | -5.899 | -461.386 | -8.374
-482.037 | -319.501 | -479.887 | -334.593 | -501.205 | -67.597 | -502.364 | -75.066 | -494.96 | -34.851 | -488.974 | -7.724 | -479.287 | -5.482 | -460.386 | -7.786
-481.037 | -302.074 | -478.887 | -318.411 | -500.205 | -63.863 | -501.364 | -69.931 | -493.96 | -33.042 | -487.974 | -7.199 | -478.287 | -5.033 | -459.386 | -7.199
-480.037 | -283.092 | -477.887 | -304.875 | -499.205 | -58.884 | -500.364 | -65.419 | -492.96 | -31.232 | -486.974 | -6.673 | -477.287 | -4.569 | -458.386 | -6.595
-479.037 | -268 | -476.887 | -289.782 | -498.205 | -54.528 | -499.364 | -61.529 | -491.96 | -29.361 | -485.974 | -6.147 | -476.287 | -4.121 | -457.386 | -6.008
-478.037 | -252.596 | -475.887 | -275.935 | -497.205 | -50.793 | -498.364 | -57.639 | -490.96 | -27.629 | -484.974 | -5.683 | -475.287 | -3.626 | -456.386 | -5.451
-477.037 | -236.414 | -474.887 | -261.932 | -496.205 | -45.503 | -497.364 | -52.038 | -489.96 | -25.742 | -483.974 | -5.095 | -474.287 | -3.253 | -455.386 | -4.848
-476.037 | -222.722 | -473.887 | -248.395 | -495.205 | -39.435 | -496.364 | -48.304 | -488.96 | -23.979 | -482.974 | -4.554 | -473.287 | -2.808 | -454.386 | -4.245
-475.037 | -207.63 | -472.887 | -235.325 | -494.205 | -35.39 | -495.364 | -44.258 | -487.96 | -22.169 | -481.974 | -4.028 | -472.287 | -2.376 | -453.386 | -3.641
-474.037 | -191.915 | -471.887 | -221.944 | -493.205 | -30.784 | -494.364 | -40.369 | -486.96 | -20.499 | -480.974 | -3.487 | -471.287 | -1.932 | -452.386 | -3.007
-473.037 | -170.755 | -470.887 | -207.63 | -492.205 | -29.237 | -493.364 | -35.408 | -485.96 | -18.782 | -479.974 | -3.064 | -470.287 | -1.499 | -451.386 | -2.461
-472.037 | -159.241 | -469.887 | -195.027 | -491.205 | -24.087 | -492.364 | -30.753 | -484.96 | -17.097 | -478.974 | -2.528 | -469.287 | -1.041 | -450.386 | -1.835
-471.037 | -143.837 | -468.887 | -180.401 | -490.205 | -19.664 | -491.364 | -26.252 | -483.96 | -15.643 | -477.974 | -1.985 | -468.287 | -0.568 | -449.386 | -1.209
-470.037 | -132.79 | -467.887 | -170.443 | -489.205 | -16.571 | -490.364 | -22.927 | -482.96 | -15.952 | -476.974 | -1.464 | -467.287 | -0.097 | -448.386 | -0.584
-469.037 | -120.498 | -466.887 | -158.774 | -488.205 | -12.503 | -489.364 | -19.262 | -481.96 | -12.674 | -475.974 | -0.947 | -466.287 | 0.35 | -447.386 | 0.018
-468.037 | -109.296 | -465.887 | -143.993 | -487.205 | -7.864 | -488.364 | -15.581 | -480.96 | -11.189 | -474.974 | -0.407 | -465.287 | 0.808 | -446.386 | 0.626
-467.037 | -97.782 | -464.887 | -134.346 | -486.205 | -3.966 | -487.364 | -11.715 | -479.96 | -9.704 | -473.974 | 0.108 | -464.287 | 1.25 | -445.386 | 1.212
-466.037 | -85.335 | -463.887 | -123.61 | -485.205 | -0.332 | -486.364 | -8.111 | -478.96 | -8.157 | -472.974 | 0.666 | -463.287 | 1.7 | -444.386 | 1.827
-465.037 | -73.51 | -462.887 | -111.785 | -484.205 | 3.782 | -485.364 | -4.183 | -477.96 | -6.626 | -471.974 | 1.164 | -462.287 | 2.132 | -443.386 | 2.432
-464.037 | -54.216 | -461.887 | -102.139 | -483.205 | 7.076 | -484.364 | -1.028 | -476.96 | -4.461 | -470.974 | 1.685 | -461.287 | 2.594 | -442.386 | 3.052
-463.037 | -40.835 | -460.887 | -91.247 | -482.205 | 10.061 | -483.364 | 2.375 | -475.96 | -3.038 | -469.974 | 2.229 | -460.287 | 3.044 | -441.386 | 3.688
-462.037 | -29.788 | -459.887 | -78.333 | -481.205 | 13.433 | -482.364 | 6.303 | -474.96 | -1.182 | -468.974 | 2.752 | -459.287 | 3.589 | -440.386 | 4.316
-461.037 | -17.497 | -458.887 | -67.13 | -480.205 | 16.773 | -481.364 | 9.334 | -473.96 | 0.117 | -467.974 | 3.321 | -458.287 | 4.073 | -439.386 | 4.948
-460.037 | -8.628 | -457.887 | -54.683 | -479.205 | 19.913 | -480.364 | 12.83 | -472.96 | 2.635 | -466.974 | 3.858 | -457.287 | 4.565 | -438.386 | 5.56
-459.037 | 5.824 | -456.887 | -46.126 | -478.205 | 22.743 | -479.364 | 16.016 | -471.96 | 3.663 | -465.974 | 4.39 | -456.287 | 5.027 | -437.386 | 6.173
-458.037 | 17.16 | -455.887 | -36.479 | -477.205 | 27.553 | -478.364 | 19.232 | -470.96 | 4.892 | -464.974 | 4.922 | -455.287 | 5.497 | -436.386 | 6.79
-457.037 | 29.981 | -454.887 | -28.077 | -476.205 | 30.925 | -477.364 | 22.341 | -469.96 | 6.171 | -463.974 | 5.446 | -454.287 | 5.959 | -435.386 | 7.432
-456.037 | 41.178 | -453.887 | -16.563 | -475.205 | 33.863 | -476.364 | 25.14 | -468.96 | 7.661 | -462.974 | 5.967 | -453.287 | 6.439 | -434.386 | 8.084
-455.037 | 51.278 | -452.887 | -2.559 | -474.205 | 37.235 | -475.364 | 29.223 | -467.96 | 9.065 | -461.974 | 6.485 | -452.287 | 6.935 | -433.386 | 8.737
-454.037 | 63.233 | -451.887 | 5.313 | -473.205 | 40.405 | -474.364 | 32.023 | -466.96 | 10.381 | -460.974 | 7.044 | -451.287 | 7.399 | -432.386 | 9.373
-453.037 | 74.646 | -450.887 | 13.077 | -472.205 | 43.869 | -473.364 | 35.24 | -465.96 | 11.813 | -459.974 | 7.591 | -450.287 | 7.852 | -431.386 | 9.997
-452.037 | 83.307 | -449.887 | 22.156 | -471.205 | 50.334 | -472.364 | 39.555 | -464.96 | 13.175 | -458.974 | 8.278 | -449.287 | 8.346 | -430.386 | 10.621
-451.037 | 96.066 | -448.887 | 27.862 | -470.205 | 54.556 | -471.364 | 42.307 | -463.96 | 14.383 | -457.974 | 8.814 | -448.287 | 8.82 | -429.386 | 11.242
-450.037 | 103.505 | -447.887 | 39.694 | -469.205 | 58.701 | -470.364 | 45.849 | -462.96 | 15.866 | -456.974 | 9.331 | -447.287 | 9.32 | -428.386 | 11.879
-449.037 | 116.311 | -446.887 | 46.561 | -468.205 | 66.233 | -469.364 | 48.478 | -461.96 | 17.561 | -455.974 | 10.004 | -446.287 | 9.809 | -427.386 | 12.459
-448.037 | 124.817 | -445.887 | 56.706 | -467.205 | 68.352 | -468.364 | 51.834 | -460.96 | 18.811 | -454.974 | 10.571 | -445.287 | 10.285 | -426.386 | 13.066
-447.037 | 133.277 | -444.887 | 63.728 | -466.205 | 71.198 | -467.364 | 54.247 | -459.96 | 20.011 | -453.974 | 11.072 | -444.287 | 10.8 | -425.386 | 13.726
-446.037 | 140.824 | -443.887 | 69.434 | -465.205 | 72.574 | -466.364 | 56.814 | -458.96 | 21.213 | -452.974 | 11.606 | -443.287 | 11.301 | -424.386 | 14.382
-445.037 | 153.228 | -442.887 | 83.029 | -464.205 | 72.868 | -465.364 | 59.134 | -457.96 | 22.92 | -451.974 | 12.13 | -442.287 | 11.802 | -423.386 | 15.033
-444.037 | 160.466 | -441.887 | 90.499 | -463.205 | 75.234 | -464.364 | 61.98 | -456.96 | 24.562 | -450.974 | 12.668 | -441.287 | 12.3 | -422.386 | 15.675
-443.037 | 170.132 | -440.887 | 95.958 | -462.205 | 78.312 | -463.364 | 66.063 | -455.96 | 25.631 | -449.974 | 13.162 | -440.287 | 12.832 | -421.386 | 16.346
-442.037 | 183.757 | -439.887 | 110.032 | -461.205 | 81.467 | -462.364 | 67.749 | -454.96 | 26.744 | -448.974 | 13.681 | -439.287 | 13.339 | -420.386 | 16.989
-441.037 | 192.635 | -438.887 | 116.512 | -460.205 | 85.271 | -461.364 | 73.363 | -453.96 | 28.96 | -447.974 | 14.209 | -438.287 | 13.83 | -419.386 | 17.66
-440.037 | 205.007 | -437.887 | 124.957 | -459.205 | 87.993 | -460.364 | 76.765 | -452.96 | 30.167 | -446.974 | 14.731 | -437.287 | 14.287 | -418.386 | 18.316
-439.037 | 213.885 | -436.887 | 135.628 | -458.205 | 90.205 | -459.364 | 79.425 | -451.96 | 31.311 | -445.974 | 15.263 | -436.287 | 14.787 | -417.386 | 18.993
-438.037 | 217.751 | -435.887 | 141.505 | -457.205 | 92.216 | -458.364 | 80.678 | -450.96 | 32.208 | -444.974 | 15.803 | -435.287 | 15.3 | -416.386 | 19.712
-437.037 | 231.005 | -434.887 | 146.036 | -456.205 | 97.721 | -457.364 | 83.601 | -449.96 | 34.064 | -443.974 | 16.346 | -434.287 | 15.783 | -415.386 | 20.432
-436.037 | 237.718 | -433.887 | 153.692 | -455.205 | 99.685 | -456.364 | 87.282 | -448.96 | 35.425 | -442.974 | 16.865 | -433.287 | 16.302 | -414.386 | 21.101
-435.037 | 242.93 | -432.887 | 161.997 | -454.205 | 103.614 | -455.364 | 90.499 | -447.96 | 36.786 | -441.974 | 17.482 | -432.287 | 16.821 | -413.386 | 21.803
-434.037 | 257.668 | -431.887 | 169.745 | -453.205 | 106.212 | -454.364 | 92.679 | -446.96 | 38.101 | -440.974 | 18.059 | -431.287 | 17.339 | -412.386 | 22.536
-433.037 | 267.659 | -430.887 | 173.627 | -452.205 | 107.82 | -453.364 | 95.262 | -445.96 | 39.477 | -439.974 | 18.614 | -430.287 | 17.866 | -411.386 | 23.238
-432.037 | 283.263 | -429.887 | 196.285 | -451.205 | 109.181 | -452.364 | 98.464 | -444.96 | 40.792 | -438.974 | 19.182 | -429.287 | 18.381 | -410.386 | 23.941
-431.037 | 288.086 | -428.887 | 203.43 | -450.205 | 111.981 | -451.364 | 102.191 | -443.96 | 42.137 | -437.974 | 19.745 | -428.287 | 18.941 | -409.386 | 24.678
-430.037 | 297.733 | -427.887 | 207.296 | -449.205 | 115.77 | -450.364 | 103.119 | -442.96 | 44.875 | -436.974 | 20.309 | -427.287 | 19.485 | -408.386 | 25.407
-429.037 | 315.159 | -426.887 | 217.658 | -448.205 | 118.569 | -449.364 | 106.831 | -441.96 | 46.004 | -435.974 | 20.854 | -426.287 | 20.02 | -407.386 | 26.169
-428.037 | 325.117 | -425.887 | 224.989 | -447.205 | 122.018 | -448.364 | 108.485 | -440.96 | 47.195 | -434.974 | 21.428 | -425.287 | 20.572 | -406.386 | 27.569
-427.037 | 341.298 | -424.887 | 229.876 | -446.205 | 124.554 | -447.364 | 113.156 | -439.96 | 48.494 | -433.974 | 21.997 | -424.287 | 21.104 | -405.386 | 28.342
-426.037 | 356.702 | -423.887 | 242.651 | -445.205 | 126.302 | -446.364 | 114.316 | -438.96 | 49.731 | -432.974 | 22.577 | -423.287 | 21.678 | -404.386 | 29.115
-425.037 | 364.637 | -422.887 | 258.333 | -444.205 | 128.065 | -445.364 | 119.327 | -437.96 | 50.922 | -431.974 | 23.16 | -422.287 | 22.232 | -403.386 | 29.888
-424.037 | 369.772 | -421.887 | 263.932 | -443.205 | 134.344 | -444.364 | 121.013 | -436.96 | 52.221 | -430.974 | 23.723 | -421.287 | 22.785 | -402.386 | 30.693
-423.037 | 383.308 | -420.887 | 272.371 | -442.205 | 136.912 | -443.364 | 124.554 | -435.96 | 53.536 | -429.974 | 24.284 | -420.287 | 23.328 | -401.386 | 31.466
-422.037 | 397.156 | -419.887 | 282.796 | -441.205 | 137.654 | -442.364 | 128.498 | -434.96 | 54.773 | -428.974 | 24.879 | -419.287 | 23.897 | -400.386 | 32.224
-421.037 | 406.492 | -418.887 | 292.131 | -440.205 | 140.809 | -441.364 | 131.267 | -433.96 | 56.026 | -427.974 | 25.444 | -418.287 | 24.468 | -399.386 | 33.059
-420.037 | 419.406 | -417.887 | 296.799 | -439.205 | 143.067 | -440.364 | 134.576 | -432.96 | 57.309 | -426.974 | 26.035 | -417.287 | 25.052 | -398.386 | 33.879
-419.037 | 433.876 | -416.887 | 303.178 | -438.205 | 144.614 | -439.364 | 135.922 | -431.96 | 58.639 | -425.974 | 27.259 | -416.287 | 25.632 | -397.386 | 34.683
-418.037 | 445.234 | -415.887 | 311.269 | -437.205 | 145.975 | -438.364 | 140.113 | -430.96 | 59.938 | -424.974 | 27.847 | -415.287 | 26.243 | -396.386 | 35.472
-417.037 | 456.748 | -414.887 | 323.405 | -436.205 | 150.413 | -437.364 | 141.737 | -429.96 | 61.315 | -423.974 | 28.435 | -414.287 | 27.429 | -395.386 | 36.307
-416.037 | 467.172 | -413.887 | 333.83 | -435.205 | 158.703 | -436.364 | 146.794 | -428.96 | 62.521 | -422.974 | 29.069 | -413.287 | 28.017 | -394.386 | 37.126
-415.037 | 471.996 | -412.887 | 340.521 | -434.205 | 166.668 | -435.364 | 150.088 | -427.96 | 63.496 | -421.974 | 29.718 | -412.287 | 28.636 | -393.386 | 38.008
-414.037 | 493.467 | -411.887 | 352.657 | -433.205 | 169.962 | -434.364 | 151.712 | -426.96 | 66.743 | -420.974 | 30.399 | -411.287 | 29.27 | -392.386 | 38.874
-413.037 | 503.425 | -410.887 | 361.992 | -432.205 | 172.127 | -433.364 | 154.543 | -425.96 | 68.043 | -419.974 | 31.079 | -410.287 | 29.857 | -391.386 | 39.756
-412.037 | 509.96 | -409.887 | 373.506 | -431.205 | 177.03 | -432.364 | 157.419 | -424.96 | 70.084 | -418.974 | 31.868 | -409.287 | 30.492 | -390.386 | 40.637
-411.037 | 518.207 | -408.887 | 379.419 | -430.205 | 180.51 | -431.364 | 163.296 | -423.96 | 72.806 | -417.974 | 32.518 | -408.287 | 31.157 | -389.386 | 41.534
-410.037 | 540.301 | -407.887 | 385.798 | -429.205 | 182.567 | -430.364 | 165.894 | -422.96 | 74.786 | -416.974 | 33.167 | -407.287 | 31.791 | -388.386 | 42.4
-409.037 | 552.126 | -406.887 | 392.799 | -428.205 | 184.051 | -429.364 | 167.735 | -421.96 | 76.719 | -415.974 | 33.801 | -406.287 | 32.425 | -387.386 | 43.344
-408.037 | 557.26 | -405.887 | 399.334 | -427.205 | 187.655 | -428.364 | 172.174 | -420.96 | 78.095 | -414.974 | 34.451 | -405.287 | 33.09 | -386.386 | 44.256
-407.037 | 562.239 | -404.887 | 412.404 | -426.205 | 190.222 | -427.364 | 173.983 | -419.96 | 79.147 | -413.974 | 35.085 | -404.287 | 33.724 | -385.386 | 45.184
-406.037 | 578.887 | -403.887 | 419.094 | -425.205 | 193.207 | -426.364 | 178.762 | -418.96 | 80.4 | -412.974 | 35.75 | -403.287 | 34.373 | -384.386 | 46.081
-405.037 | 586.667 | -402.887 | 434.965 | -424.205 | 195.759 | -425.364 | 182.891 | -417.96 | 81.807 | -411.974 | 36.384 | -402.287 | 35.008 | -383.386 | 47.04
-404.037 | 588.845 | -401.887 | 444.456 | -423.205 | 202.115 | -424.364 | 184.732 | -416.96 | 83.044 | -410.974 | 37.049 | -401.287 | 35.719 | -382.386 | 47.999
-403.037 | 614.829 | -400.887 | 451.302 | -422.205 | 205.394 | -423.364 | 190.238 | -415.96 | 84.282 | -409.974 | 37.73 | -400.287 | 36.384 | -381.386 | 48.973
-402.037 | 627.121 | -399.887 | 469.973 | -421.205 | 206.879 | -422.364 | 193.13 | -414.96 | 85.921 | -408.974 | 38.41 | -399.287 | 37.065 | -380.386 | 49.932
-401.037 | 635.834 | -398.887 | 492.378 | -420.205 | 208.843 | -421.364 | 194.29 | -413.96 | 88.256 | -407.974 | 39.06 | -398.287 | 37.73 | -379.386 | 50.968
-400.037 | 655.905 | -397.887 | 499.691 | -419.205 | 209.307 | -420.364 | 197.878 | -412.96 | 89.447 | -406.974 | 39.74 | -397.287 | 38.456 | -378.386 | 51.989
-399.037 | 664.93 | -396.887 | 508.404 | -418.205 | 214.333 | -419.364 | 202.053 | -411.96 | 90.731 | -405.974 | 40.452 | -396.287 | 39.152 | -377.386 | 53.072
-398.037 | 683.912 | -395.887 | 516.495 | -417.205 | 218.061 | -418.364 | 206.121 | -410.96 | 92.2 | -404.974 | 41.132 | -395.287 | 39.848 | -376.386 | 54.108
-397.037 | 703.05 | -394.887 | 532.21 | -416.205 | 221.602 | -417.364 | 208.781 | -409.96 | 93.607 | -403.974 | 41.859 | -394.287 | 40.575 | -375.386 | 55.221
-396.037 | 728.722 | -393.887 | 563.639 | -415.205 | 224.231 | -416.364 | 212.879 | -408.96 | 95.03 | -402.974 | 42.57 | -393.287 | 41.333 | -374.386 | 56.273
-395.037 | 736.658 | -392.887 | 577.02 | -414.205 | 226.118 | -415.364 | 217.566 | -407.96 | 96.484 | -401.974 | 43.282 | -392.287 | 42.075 | -373.386 | 57.418
-394.037 | 770.421 | -391.887 | 589.156 | -413.205 | 228.809 | -414.364 | 220.427 | -406.96 | 97.922 | -400.974 | 44.024 | -391.287 | 42.771 | -372.386 | 58.516
-393.037 | 806.363 | -390.887 | 599.892 | -412.205 | 232.784 | -413.364 | 223.953 | -405.96 | 99.314 | -399.974 | 44.751 | -390.287 | 43.529 | -371.386 | 59.676
-392.037 | 816.632 | -389.887 | 612.962 | -411.205 | 234.702 | -412.364 | 229.057 | -404.96 | 100.845 | -398.974 | 45.493 | -389.287 | 44.287 | -370.386 | 60.866
-391.037 | 833.903 | -388.887 | 633.967 | -410.205 | 239.543 | -411.364 | 230.835 | -403.96 | 102.253 | -397.974 | 46.236 | -388.287 | 45.045 | -369.386 | 62.057
-390.037 | 862.065 | -387.887 | 657.15 | -409.205 | 242.187 | -410.364 | 239.171 | -402.96 | 103.737 | -396.974 | 46.978 | -387.287 | 45.803 | -368.386 | 63.279
-389.037 | 874.512 | -386.887 | 669.909 | -408.205 | 245.141 | -409.364 | 243.533 | -401.96 | 105.609 | -395.974 | 47.736 | -386.287 | 46.607 | -367.386 | 64.516
-388.037 | 888.515 | -385.887 | 684.534 | -407.205 | 247.817 | -408.364 | 246.688 | -400.96 | 107.016 | -394.974 | 48.509 | -385.287 | 47.38 | -366.386 | 65.769
-387.037 | 907.653 | -384.887 | 701.338 | -406.205 | 251.621 | -407.364 | 250.848 | -399.96 | 108.532 | -393.974 | 49.298 | -384.287 | 48.169 | -365.386 | 67.099
-386.037 | 921.501 | -383.887 | 721.41 | -405.205 | 254.034 | -406.364 | 256.478 | -398.96 | 110.202 | -392.974 | 50.149 | -383.287 | 48.989 | -364.386 | 68.383
-385.037 | 935.815 | -382.887 | 740.547 | -404.205 | 258.596 | -405.364 | 261.504 | -397.96 | 111.903 | -391.974 | 50.937 | -382.287 | 49.839 | -363.386 | 69.744
-384.037 | 968.334 | -381.887 | 758.441 | -403.205 | 262.695 | -404.364 | 275.172 | -396.96 | 113.79 | -390.974 | 51.742 | -381.287 | 50.705 | -362.386 | 71.074
-383.037 | 985.449 | -380.887 | 773.689 | -402.205 | 266.614 | -403.364 | 279.373 | -395.96 | 115.461 | -389.974 | 52.577 | -380.287 | 51.556 | -361.386 | 72.497
-382.037 | 1012.68 | -379.887 | 787.692 | -401.205 | 268.948 | -402.364 | 283.574 | -394.96 | 117.564 | -388.974 | 53.427 | -379.287 | 52.453 | -360.386 | 73.935
-381.037 | 1027.77 | -378.887 | 804.807 | -400.205 | 273.927 | -401.364 | 292.287 | -393.96 | 119.265 | -387.974 | 54.262 | -378.287 | 53.288 | -359.386 | 75.435
-380.037 | 1049.24 | -377.887 | 834.058 | -399.205 | 279.062 | -400.364 | 296.799 | -392.96 | 120.904 | -386.974 | 55.113 | -377.287 | 54.154 | -358.386 | 76.982
-379.037 | 1078.18 | -376.887 | 860.976 | -398.205 | 282.64 | -399.364 | 300.378 | -391.96 | 122.343 | -385.974 | 55.979 | -376.287 | 55.051 | -357.386 | 78.482
-378.037 | 1088.76 | -375.887 | 891.316 | -397.205 | 286.063 | -398.364 | 310.802 | -390.96 | 124.168 | -384.974 | 56.876 | -375.287 | 56.01 | -356.386 | 80.044
-377.037 | 1125.79 | -374.887 | 912.943 | -396.205 | 290.887 | -397.364 | 316.559 | -389.96 | 126.101 | -383.974 | 57.742 | -374.287 | 56.938 | -355.386 | 81.699
-376.037 | 1158.47 | -373.887 | 936.282 | -395.205 | 295.088 | -396.364 | 322.627 | -388.96 | 127.941 | -382.974 | 58.655 | -373.287 | 57.912 | -354.386 | 83.338
-375.037 | 1176.67 | -372.887 | 961.488 | -394.205 | 305.201 | -395.364 | 332.897 | -387.96 | 129.813 | -381.974 | 59.567 | -372.287 | 58.856 | -353.386 | 85.07
-374.037 | 1193.01 | -371.887 | 985.605 | -393.205 | 310.802 | -394.364 | 338.653 | -386.96 | 132.133 | -380.974 | 60.526 | -371.287 | 59.83 | -352.386 | 86.772
-373.037 | 1229.26 | -370.887 | 1008.63 | -392.205 | 325.739 | -393.364 | 342.854 | -385.96 | 134.221 | -379.974 | 61.748 | -370.287 | 60.82 | -351.386 | 88.535
-372.037 | 1268.47 | -369.887 | 1036.79 | -391.205 | 327.762 | -392.364 | 353.435 | -384.96 | 136.339 | -378.974 | 62.645 | -369.287 | 61.81 | -350.386 | 90.375
-371.037 | 1292.43 | -368.887 | 1076.94 | -390.205 | 331.185 | -391.364 | 362.303 | -383.96 | 138.458 | -377.974 | 63.604 | -368.287 | 62.753 | -349.386 | 92.246
-370.037 | 1313.44 | -367.887 | 1105.57 | -389.205 | 333.986 | -390.364 | 369.461 | -382.96 | 140.252 | -376.974 | 64.625 | -367.287 | 63.774 | -348.386 | 94.149
-369.037 | 1345.49 | -366.887 | 1128.75 | -388.205 | 340.054 | -389.364 | 380.352 | -381.96 | 142.139 | -375.974 | 65.63 | -366.287 | 64.857 | -347.386 | 96.128
-368.037 | 1368.67 | -365.887 | 1166.09 | -387.205 | 345.188 | -388.364 | 387.82 | -380.96 | 144.119 | -374.974 | 66.682 | -365.287 | 65.924 | -346.386 | 98.17
-367.037 | 1396.37 | -364.887 | 1199.23 | -386.205 | 349.545 | -387.364 | 395.133 | -379.96 | 146.114 | -373.974 | 67.702 | -364.287 | 67.053 | -345.386 | 100.289
-366.037 | 1428.58 | -363.887 | 1229.57 | -385.205 | 353.746 | -386.364 | 402.602 | -378.96 | 148.263 | -372.974 | 68.785 | -363.287 | 68.166 | -344.386 | 102.423
-365.037 | 1481.01 | -362.887 | 1286.83 | -384.205 | 358.569 | -385.364 | 420.806 | -377.96 | 150.707 | -371.974 | 69.867 | -362.287 | 69.28 | -343.386 | 104.65
-364.037 | 1517.57 | -361.887 | 1330.24 | -383.205 | 362.926 | -384.364 | 429.208 | -376.96 | 153.228 | -370.974 | 70.981 | -361.287 | 70.424 | -342.386 | 106.908
-363.037 | 1548.54 | -360.887 | 1379.87 | -382.205 | 366.66 | -383.364 | 438.388 | -375.96 | 155.409 | -369.974 | 71.94 | -360.287 | 71.584 | -341.386 | 109.212
-362.037 | 1579.81 | -359.887 | 1417.84 | -381.205 | 371.017 | -382.364 | 448.035 | -374.96 | 157.729 | -368.974 | 73.084 | -359.287 | 72.821 | -340.386 | 111.517
-361.037 | 1610.31 | -358.887 | 1459.23 | -380.205 | 376.307 | -381.364 | 467.795 | -373.96 | 159.956 | -367.974 | 74.229 | -358.287 | 73.981 | -339.386 | 113.929
-360.037 | 1672.39 | -357.887 | 1499.06 | -379.205 | 381.752 | -380.364 | 475.419 | -372.96 | 162.198 | -366.974 | 75.404 | -357.287 | 75.25 | -338.386 | 116.435
-359.037 | 1718.44 | -356.887 | 1540.29 | -378.205 | 392.177 | -379.364 | 484.754 | -371.96 | 164.595 | -365.974 | 76.611 | -356.287 | 76.456 | -337.386 | 118.971
-358.037 | 1759.21 | -355.887 | 1583.08 | -377.205 | 397.467 | -378.364 | 496.89 | -370.96 | 167.101 | -364.974 | 77.832 | -355.287 | 77.74 | -336.386 | 121.57
-357.037 | 1814.75 | -354.887 | 1628.82 | -376.205 | 403.069 | -377.364 | 509.027 | -369.96 | 169.668 | -363.974 | 79.054 | -354.287 | 79.008 | -335.386 | 124.307
-356.037 | 1858.79 | -353.887 | 1691.06 | -375.205 | 408.359 | -376.364 | 523.185 | -368.96 | 171.895 | -362.974 | 80.353 | -353.287 | 80.338 | -334.386 | 127.06
-355.037 | 1920.71 | -352.887 | 1749.87 | -374.205 | 414.427 | -375.364 | 540.923 | -367.96 | 174.432 | -361.974 | 81.683 | -352.287 | 81.714 | -333.386 | 129.967
-354.037 | 1967.86 | -351.887 | 1799.04 | -373.205 | 420.028 | -374.364 | 553.37 | -366.96 | 177.169 | -360.974 | 83.029 | -351.287 | 83.168 | -332.386 | 132.921
-353.037 | 2028.69 | -350.887 | 1850.7 | -372.205 | 426.874 | -373.364 | 569.863 | -365.96 | 179.968 | -359.974 | 84.359 | -350.287 | 84.575 | -331.386 | 135.968
-352.037 | 2081.44 | -349.887 | 1902.98 | -371.205 | 438.699 | -372.364 | 589.001 | -364.96 | 185.149 | -358.974 | 85.751 | -349.287 | 86.091 | -330.386 | 139.046
-351.037 | 2140.25 | -348.887 | 1959.61 | -370.205 | 445.234 | -371.364 | 603.782 | -363.96 | 186.464 | -357.974 | 87.189 | -348.287 | 87.545 | -329.386 | 142.34
-350.037 | 2204.2 | -347.887 | 2015.78 | -369.205 | 452.391 | -370.364 | 619.186 | -362.96 | 188.908 | -356.974 | 88.612 | -347.287 | 89.138 | -328.386 | 145.681
-349.037 | 2262.55 | -346.887 | 2071.95 | -368.205 | 458.615 | -369.364 | 637.701 | -361.96 | 191.521 | -355.974 | 90.066 | -346.287 | 90.669 | -327.386 | 149.16
-348.037 | 2324.16 | -345.887 | 2147.72 | -367.205 | 467.484 | -368.364 | 660.884 | -360.96 | 194.553 | -354.974 | 91.55 | -345.287 | 92.231 | -326.386 | 152.702
-347.037 | 2390.44 | -344.887 | 2213.85 | -366.205 | 474.33 | -367.364 | 680.333 | -359.96 | 197.63 | -353.974 | 93.113 | -344.287 | 93.855 | -325.386 | 156.352
-346.037 | 2463.73 | -343.887 | 2297.56 | -365.205 | 481.487 | -366.364 | 699.316 | -358.96 | 200.77 | -352.974 | 94.675 | -343.287 | 95.463 | -324.386 | 160.11
-345.037 | 2546.35 | -342.887 | 2367.11 | -364.205 | 491.289 | -365.364 | 724.677 | -357.96 | 203.971 | -351.974 | 96.283 | -342.287 | 97.149 | -323.386 | 164.039
-344.037 | 2615.27 | -341.887 | 2434.63 | -363.205 | 499.224 | -364.364 | 745.838 | -356.96 | 207.343 | -350.974 | 97.845 | -341.287 | 98.866 | -322.386 | 168.091
-343.037 | 2725.37 | -340.887 | 2502.16 | -362.205 | 508.093 | -363.364 | 767.932 | -355.96 | 212.663 | -349.974 | 99.469 | -340.287 | 100.613 | -321.386 | 172.297
-342.037 | 2825.2 | -339.887 | 2570.93 | -361.205 | 519.451 | -362.364 | 789.403 | -354.96 | 215.71 | -348.974 | 101.186 | -339.287 | 102.407 | -320.386 | 176.504
-341.037 | 2903.53 | -338.887 | 2671.29 | -360.205 | 528.787 | -361.364 | 813.52 | -353.96 | 218.88 | -347.974 | 102.871 | -338.287 | 104.263 | -319.386 | 180.958
-340.037 | 2995.67 | -337.887 | 2786.8 | -359.205 | 536.722 | -360.364 | 849.773 | -352.96 | 222.159 | -346.974 | 104.619 | -337.287 | 106.181 | -318.386 | 185.49
-339.037 | 3106.25 | -336.887 | 2871.27 | -358.205 | 544.19 | -359.364 | 876.846 | -351.96 | 225.592 | -345.974 | 106.382 | -336.287 | 108.068 | -317.386 | 190.222
-338.037 | 3204.54 | -335.887 | 2952.67 | -357.205 | 553.682 | -358.364 | 904.075 | -350.96 | 229.366 | -344.974 | 108.207 | -335.287 | 110.017 | -316.386 | 195.109
-337.037 | 3296.69 | -334.887 | 3044.82 | -356.205 | 564.729 | -357.364 | 931.303 | -349.96 | 233.263 | -343.974 | 110.017 | -334.287 | 112.027 | -315.386 | 200.182
-336.037 | 3385.77 | -333.887 | 3126.22 | -355.205 | 574.375 | -356.364 | 961.644 | -348.96 | 237.161 | -342.974 | 111.903 | -333.287 | 114.161 | -314.386 | 205.41
-335.037 | 3476.38 | -332.887 | 3213.76 | -354.205 | 586.2 | -355.364 | 994.318 | -347.96 | 241.074 | -341.974 | 113.852 | -332.287 | 116.249 | -313.386 | 210.915
-334.037 | 3567 | -331.887 | 3301.3 | -353.205 | 598.492 | -354.364 | 1037.11 | -346.96 | 244.724 | -340.974 | 115.863 | -331.287 | 118.337 | -312.386 | 216.545
-333.037 | 3706.75 | -330.887 | 3387.31 | -352.205 | 611.406 | -353.364 | 1068.38 | -345.96 | 248.621 | -339.974 | 117.889 | -330.287 | 120.58 | -311.386 | 222.345
-332.037 | 3826.55 | -329.887 | 3476.38 | -351.205 | 624.009 | -352.364 | 1104.63 | -344.96 | 252.348 | -338.974 | 120.007 | -329.287 | 122.853 | -310.386 | 228.345
-331.037 | 3935.59 | -328.887 | 3560.85 | -350.205 | 635.834 | -351.364 | 1143.22 | -343.96 | 256.014 | -337.974 | 122.188 | -328.287 | 125.142 | -309.386 | 234.64
-330.037 | 4040.03 | -327.887 | 3649.93 | -349.205 | 650.46 | -350.364 | 1183.83 | -342.96 | 259.803 | -336.974 | 124.415 | -327.287 | 127.431 | -308.386 | 241.058
-329.037 | 4155.21 | -326.887 | 3743.61 | -348.205 | 668.508 | -349.364 | 1226.62 | -341.96 | 264.903 | -335.974 | 126.673 | -326.287 | 129.983 | -307.386 | 247.832
-328.037 | 4271.93 | -325.887 | 3841.91 | -347.205 | 695.426 | -348.364 | 1277.5 | -340.96 | 268.948 | -334.974 | 129.024 | -325.287 | 132.55 | -306.386 | 254.792
-327.037 | 4388.65 | -324.887 | 3973.99 | -346.205 | 721.565 | -347.364 | 1324.02 | -339.96 | 273.149 | -333.974 | 131.421 | -324.287 | 135.025 | -305.386 | 262.107
-326.037 | 4503.84 | -323.887 | 4069.21 | -345.205 | 743.193 | -346.364 | 1374.27 | -338.96 | 277.661 | -332.974 | 133.896 | -323.287 | 137.716 | -304.386 | 271.127
-325.037 | 4625.17 | -322.887 | 4167.5 | -344.205 | 761.397 | -345.364 | 1427.8 | -337.96 | 281.862 | -331.974 | 136.37 | -322.287 | 140.422 | -303.386 | 279.373
-324.037 | 4748.03 | -321.887 | 4264.25 | -343.205 | 781.001 | -344.364 | 1486.77 | -336.96 | 286.219 | -330.974 | 138.969 | -321.287 | 143.268 | -302.386 | 287.464
-323.037 | 4869.36 | -320.887 | 4362.55 | -342.205 | 801.384 | -343.364 | 1540.91 | -335.96 | 290.42 | -329.974 | 141.691 | -320.287 | 146.083 | -301.386 | 296.177
-322.037 | 4999.91 | -319.887 | 4465.45 | -341.205 | 821.611 | -342.364 | 1598.64 | -334.96 | 294.932 | -328.974 | 144.49 | -319.287 | 148.99 | -300.386 | 305.046
-321.037 | 5125.84 | -318.887 | 4569.88 | -340.205 | 861.909 | -341.364 | 1658.23 | -333.96 | 299.289 | -327.974 | 147.366 | -318.287 | 152.053 | -299.386 | 314.537
-320.037 | 5264.07 | -317.887 | 4668.17 | -339.205 | 897.073 | -340.364 | 1722.64 | -332.96 | 303.801 | -326.974 | 150.367 | -317.287 | 155.13 | -298.386 | 324.028
-319.037 | 5397.68 | -316.887 | 4760.32 | -338.205 | 923.368 | -339.364 | 1792.97 | -331.96 | 308.469 | -325.974 | 153.398 | -316.287 | 158.394 | -297.386 | 334.297
-318.037 | 5528.23 | -315.887 | 4866.29 | -337.205 | 951.219 | -338.364 | 1861.74 | -330.96 | 313.136 | -324.974 | 156.584 | -315.287 | 161.765 | -296.386 | 344.722
-317.037 | 5680.27 | -314.887 | 4999.91 | -336.205 | 979.848 | -337.364 | 1933.16 | -329.96 | 317.96 | -323.974 | 159.832 | -314.287 | 165.183 | -295.386 | 355.613
-316.037 | 5824.64 | -313.887 | 5101.27 | -335.205 | 1010.5 | -336.364 | 2008.62 | -328.96 | 322.472 | -322.974 | 163.327 | -313.287 | 168.771 | -294.386 | 366.816
-315.037 | 5962.86 | -312.887 | 5207.24 | -334.205 | 1043.49 | -335.364 | 2093.42 | -327.96 | 327.295 | -321.974 | 166.884 | -312.287 | 172.344 | -293.386 | 378.641
-314.037 | 6099.55 | -311.887 | 5322.43 | -333.205 | 1078.18 | -334.364 | 2172.77 | -326.96 | 332.43 | -320.974 | 170.565 | -311.287 | 176.071 | -292.386 | 390.777
-313.037 | 6253.13 | -310.887 | 5433.01 | -332.205 | 1115.37 | -333.364 | 2257.41 | -325.96 | 338.187 | -319.974 | 174.277 | -310.287 | 179.906 | -291.386 | 403.535
-312.037 | 6403.64 | -309.887 | 5543.58 | -331.205 | 1159.09 | -332.364 | 2345.32 | -324.96 | 343.632 | -318.974 | 178.19 | -309.287 | 183.912 | -290.386 | 416.916
-311.037 | 6548.01 | -308.887 | 5651.09 | -330.205 | 1220.55 | -331.364 | 2439.46 | -323.96 | 349.234 | -317.974 | 182.257 | -308.287 | 188.041 | -289.386 | 430.764
-310.037 | 6692.37 | -307.887 | 5770.88 | -329.205 | 1260.54 | -330.364 | 2541.84 | -322.96 | 354.835 | -316.974 | 186.51 | -307.287 | 192.31 | -288.386 | 444.923
-309.037 | 6868.99 | -306.887 | 5866.11 | -328.205 | 1300.37 | -329.364 | 2643.28 | -321.96 | 360.592 | -315.974 | 190.81 | -306.287 | 196.702 | -287.386 | 460.015
-308.037 | 7017.96 | -305.887 | 5979.76 | -327.205 | 1347.67 | -328.364 | 2785.27 | -320.96 | 366.349 | -314.974 | 195.372 | -305.287 | 201.296 | -286.386 | 475.419
-307.037 | 7183.83 | -304.887 | 6090.33 | -326.205 | 1395.28 | -327.364 | 2897.38 | -319.96 | 372.261 | -313.974 | 200.074 | -304.287 | 205.92 | -285.386 | 491.756
-306.037 | 7334.34 | -303.887 | 6216.27 | -325.205 | 1444.13 | -326.364 | 3012.57 | -318.96 | 378.174 | -312.974 | 204.915 | -303.287 | 210.776 | -284.386 | 508.56
-305.037 | 7501.74 | -302.887 | 6343.74 | -324.205 | 1499.99 | -325.364 | 3143.11 | -317.96 | 384.242 | -311.974 | 209.926 | -302.287 | 215.849 | -283.386 | 526.142
-304.037 | 7661.47 | -301.887 | 6452.79 | -323.205 | 1555.85 | -324.364 | 3265.98 | -316.96 | 390.621 | -310.974 | 215.184 | -301.287 | 221.185 | -282.386 | 544.502
-303.037 | 7816.59 | -300.887 | 6610.97 | -322.205 | 1613.26 | -323.364 | 3393.45 | -315.96 | 396.534 | -309.974 | 220.829 | -300.287 | 226.505 | -281.386 | 563.795
-302.037 | 7983.99 | -299.887 | 6727.7 | -321.205 | 1673.94 | -322.364 | 3522.46 | -314.96 | 403.535 | -308.974 | 226.474 | -299.287 | 232.305 | -280.386 | 583.711
-301.037 | 8166.75 | -298.887 | 6853.63 | -320.205 | 1735.4 | -321.364 | 3663.75 | -313.96 | 411.004 | -307.974 | 232.459 | -298.287 | 238.197 | -279.386 | 604.405
-300.037 | 8341.83 | -297.887 | 6953.46 | -319.205 | 1800.13 | -320.364 | 3806.58 | -312.96 | 416.294 | -306.974 | 238.645 | -297.287 | 244.321 | -278.386 | 626.032
-299.037 | 8521.52 | -296.887 | 7068.65 | -318.205 | 1866.88 | -319.364 | 3954.02 | -311.96 | 422.984 | -305.974 | 244.275 | -296.287 | 250.585 | -277.386 | 648.593
-298.037 | 8688.93 | -295.887 | 7188.44 | -317.205 | 1937.83 | -318.364 | 4107.6 | -310.96 | 430.142 | -304.974 | 251.358 | -295.287 | 257.173 | -276.386 | 671.931
-297.037 | 8860.94 | -294.887 | 7303.62 | -316.205 | 2011.42 | -317.364 | 4270.4 | -309.96 | 437.921 | -303.974 | 258.473 | -294.287 | 263.87 | -275.386 | 696.515
-296.037 | 9029.88 | -293.887 | 7417.27 | -315.205 | 2089.37 | -316.364 | 4434.73 | -308.96 | 446.012 | -302.974 | 266.004 | -293.287 | 272.371 | -274.386 | 721.876
-295.037 | 9203.42 | -292.887 | 7534 | -314.205 | 2169.82 | -315.364 | 4599.06 | -307.96 | 454.103 | -301.974 | 275.483 | -292.287 | 279.995 | -273.386 | 748.638
-294.037 | 9373.9 | -291.887 | 7649.18 | -313.205 | 2253.83 | -314.364 | 4768 | -306.96 | 462.505 | -300.974 | 284.041 | -291.287 | 287.775 | -272.386 | 776.022
-293.037 | 9552.05 | -290.887 | 7767.44 | -312.205 | 2343.92 | -313.364 | 4944.62 | -305.96 | 470.751 | -299.974 | 292.754 | -290.287 | 295.866 | -271.386 | 804.185
-292.037 | 9745.56 | -289.887 | 7884.16 | -311.205 | 2433.7 | -312.364 | 5125.84 | -304.96 | 480.087 | -298.974 | 301.934 | -289.287 | 304.579 | -270.386 | 833.903
-291.037 | 9931.4 | -288.887 | 8005.49 | -310.205 | 2526.28 | -311.364 | 5316.28 | -303.96 | 489.422 | -297.974 | 311.425 | -288.287 | 313.448 | -269.386 | 865.021
-290.037 | 10112.6 | -287.887 | 8122.21 | -309.205 | 2622.28 | -310.364 | 5511.33 | -302.96 | 499.224 | -296.974 | 321.227 | -287.287 | 322.627 | -268.386 | 896.762
-289.037 | 10306.1 | -286.887 | 8243.54 | -308.205 | 2762.23 | -309.364 | 5709.45 | -301.96 | 509.338 | -295.974 | 331.652 | -286.287 | 332.119 | -267.386 | 930.058
-288.037 | 10510.4 | -285.887 | 8361.8 | -307.205 | 2866.67 | -308.364 | 5910.64 | -300.96 | 519.296 | -294.974 | 342.543 | -285.287 | 342.076 | -266.386 | 964.444
-287.037 | 10871.3 | -284.887 | 8483.13 | -306.205 | 2977.24 | -307.364 | 6121.05 | -299.96 | 529.72 | -293.974 | 353.901 | -284.287 | 352.346 | -265.386 | 1000.54
-286.037 | 11054.1 | -283.887 | 8602.92 | -305.205 | 3098.57 | -306.364 | 6329.92 | -298.96 | 540.612 | -292.974 | 365.726 | -283.287 | 363.081 | -264.386 | 1037.26
-285.037 | 11243 | -282.887 | 8753.43 | -304.205 | 3215.3 | -305.364 | 6552.61 | -297.96 | 551.814 | -291.974 | 378.174 | -282.287 | 374.284 | -263.386 | 1075.69
-284.037 | 11431.9 | -281.887 | 8911.62 | -303.205 | 3336.62 | -304.364 | 6779.91 | -296.96 | 563.328 | -290.974 | 391.088 | -281.287 | 386.109 | -262.386 | 1115.06
-283.037 | 11648.4 | -280.887 | 9034.48 | -302.205 | 3457.95 | -303.364 | 7013.36 | -295.96 | 577.331 | -289.974 | 404.78 | -280.287 | 398.09 | -261.386 | 1156.29
-282.037 | 11852.7 | -279.887 | 9154.28 | -301.205 | 3596.18 | -302.364 | 7243.73 | -294.96 | 588.845 | -288.974 | 419.406 | -279.287 | 410.537 | -260.386 | 1198.3
-281.037 | 12057 | -278.887 | 9300.18 | -300.205 | 3722.11 | -301.364 | 7480.24 | -293.96 | 601.448 | -287.974 | 434.187 | -278.287 | 423.607 | -259.386 | 1242.02
-280.037 | 12281.2 | -277.887 | 9426.12 | -299.205 | 3855.73 | -300.364 | 7719.83 | -292.96 | 615.763 | -286.974 | 449.746 | -277.287 | 437.454 | -258.386 | 1287.14
-279.037 | 12490.1 | -276.887 | 9535.16 | -298.205 | 4000.09 | -299.364 | 7965.56 | -291.96 | 629.455 | -285.974 | 466.239 | -276.287 | 451.458 | -257.386 | 1334.29
-278.037 | 12698.9 | -275.887 | 9656.49 | -297.205 | 4142.93 | -298.364 | 8217.43 | -290.96 | 644.392 | -284.974 | 483.354 | -275.287 | 466.239 | -256.386 | 1382.21
-277.037 | 12904.7 | -274.887 | 9787.03 | -296.205 | 4285.76 | -297.364 | 8472.38 | -289.96 | 659.795 | -283.974 | 501.558 | -274.287 | 482.109 | -255.386 | 1431.53
-276.037 | 13107.5 | -273.887 | 9948.29 | -295.205 | 4471.59 | -296.364 | 8725.79 | -288.96 | 676.288 | -282.974 | 520.696 | -273.287 | 498.913 | -254.386 | 1482.25
-275.037 | 13324 | -272.887 | 10089.6 | -294.205 | 4615.95 | -295.364 | 8989.95 | -287.96 | 693.403 | -281.974 | 540.767 | -272.287 | 515.25 | -253.386 | 1535.16
-274.037 | 13532.9 | -271.887 | 10232.4 | -293.205 | 4764.93 | -294.364 | 9255.64 | -286.96 | 710.829 | -280.974 | 561.928 | -271.287 | 532.832 | -252.386 | 1588.99
-273.037 | 13747.9 | -270.887 | 10367.6 | -292.205 | 4941.55 | -293.364 | 9525.94 | -285.96 | 729.034 | -279.974 | 584.022 | -270.287 | 550.414 | -251.386 | 1645
-272.037 | 13973.7 | -269.887 | 10502.7 | -291.205 | 5099.74 | -292.364 | 9799.32 | -284.96 | 747.86 | -278.974 | 607.516 | -269.287 | 569.241 | -250.386 | 1702.73
-271.037 | 14184.1 | -268.887 | 10660.9 | -290.205 | 5259.46 | -291.364 | 10083.4 | -283.96 | 768.087 | -277.974 | 631.633 | -268.287 | 588.379 | -249.386 | 1762.01
-270.037 | 14399.1 | -267.887 | 10802.2 | -289.205 | 5422.26 | -290.364 | 10366 | -282.96 | 789.092 | -276.974 | 657.773 | -267.287 | 608.45 | -248.386 | 1822.69